## Sheet1
no | cas | smiles | solvent | qy | ref
B1 | 870992-10-2 | F[B-]1(F)[n+]2c(C)cc(C)c2=C(C3=CC=C(O)C=C3)c4n1c(C)cc4C | EtOH | 0.83 | 1
B2 | 146054-12-8 | F[B-]1(F)[n+]2c(C)cc(C)c2=C(C3=CC=C(OC)C=C3)c4n1c(C)cc4C | EtOH | 0.56 | 1
B16 | 1150586-09-6 | F[B-]1(F)[n+]2c(C)cc(C)c2=C(C3=CC(O)=C(O)C=C3)c4n1c(C)cc4C | EtOH | 0.001 | 1
B3 | 1446481-84-0 | F[B-]1(F)[n+]2c(C)cc(C)c2=C(C3=CC=C(NC(C)=O)C=C3)c4n1c(C)cc4C | MeOH | 0.98 | 1
B4 | 321895-93-6 | F[B-]1(F)[n+]2c(C)cc(C)c2=C(C3=CC=C(N)C=C3)c4n1c(C)cc4C | MeOH | 0.01 | 1
B17 | 194235-38-6 | F[B-]1(F)[n+]2c(C)cc(C)c2=C(C3=CC=C(N(C)C)C=C3)c4n1c(C)cc4C | MeOH | 0.073 | 1
B18 | 1337969-87-5 | F[B-]1(F)[n+]2c(C)cc(C)c2=C(C3=CC=C(N4CCCCC4)C=C3)c5n1c(C)cc5C | MeOH | 0.037 | 1
B23 | 939801-62-4 | F[B-]1(F)[n+]2c(C)cc(C)c2=C(C3=C(C)C=CC=C3)c4n1c(C)cc4C | MeOH | 0.915 | 1
B24 | 939801-64-6 | F[B-]1(F)[n+]2c(C)cc(C)c2=C(C3=C(C)C=CC=C3C)c4n1c(C)cc4C | MeOH | 0.959 | 1

## refs1
1 | https://pubs.acs.org/doi/pdf/10.1021/jacs.0c01473